## Sheet1
Property | UD | BIAX | Resin | Units | Reference:
E1 | 41630000000 | 13920000000 | 3241000000 | Pa | A robust and automated method for geometric modelling of thick laminates with multiple and asymmetric ply wrinkles
E2 | 14930000000 | 13920000000 | 3241000000 | Pa | AQUADA: Automated quantification of damages in composite wind turbine blades for LCOE reduction
E3 | 13430000000 | 13920000000 | [-] | Pa | Design Large Composite Course
G12 | 5047000000 | 11500000000 | 1172000000 | Pa
G13 | 5047000000 | 11500000000 | [-] | Pa
G23 | 5047000000 | 4539000000 | [-] | Pa
v12 | 0.241 | 0.53 | 0.38 | [-]
v21 | 0.086 | 0.53 | 0.38 | [-]
v13 | 0.2675 | 0.19 | [-] | [-]
v23 | 0.3301 | 0.02 | [-] | [-]