## Sheet1
Property | UD | BIAX | Resin | Units |  | Reference:
E1 | 39000000000 | 12500000000 | 3241000000 | Pa |  | A robust and automated method for geometric modelling of thick laminates with multiple and asymmetric ply wrinkles
E2 | 13000000000 | 12500000000 | 3241000000 | Pa |  | AQUADA: Automated quantification of damages in composite wind turbine blades for LCOE reduction
E3 | 13000000000 | 12500000000 | [-] | Pa |  | Design Large Composite Course
G12 | 5400000000 | 10300000000 | 1172000000 | Pa | Ud and Biax | Modelling multiple failures of composite box beams used in wind turbine
G13 | 3400000000 | 10300000000 | [-] | Pa
G23 | 3400000000 | 10300000000 | [-] | Pa
v12 | 0.205 | 0.498 | 0.38 | [-]
v21 | 0.06833333 | 0.498 | 0.38 | [-]
v13 | 0.205 | 0.498 | [-] | [-]
v23 | 0.349 | 0.498 | [-] | [-]